## Sheet1
Substrate | Part | Operator | Wire ID | Run Order | Pull Force | Failure Mode
S1 | P1 | O1 | 1 | 1 | 4.065693 | FM3
S1 | P1 | O1 | 2 | 2 | 5.385203 | FM3
S1 | P1 | O1 | 3 | 3 | 3.486713 | FM3
S1 | P1 | O1 | 4 | 4 | 4.129912 | FM3
S1 | P1 | O1 | 5 | 5 | 6.28227 | FM3
S1 | P1 | O1 | 7 | 6 | 5.103239 | FM3
S1 | P1 | O1 | 8 | 7 | 5.448419 | FM3
S1 | P1 | O2 | 9 | 8 | 4.723943 | FM1
S1 | P1 | O2 | 10 | 9 | 4.117871 | FM3
S1 | P1 | O2 | 11 | 10 | 4.335615 | FM3
S1 | P1 | O2 | 12 | 11 | 4.982828 | FM3
S1 | P1 | O2 | 13 | 12 | 4.628617 | FM1
S1 | P1 | O2 | 14 | 13 | 4.412879 | FM3
S1 | P1 | O2 | 15 | 14 | 3.590067 | FM3
S1 | P2 | O1 | 2 | 15 | 5.328008 | FM3
S1 | P2 | O1 | 5 | 16 | 4.978814 | FM3
S1 | P2 | O1 | 6 | 17 | 4.112854 | FM1
S1 | P2 | O1 | 9 | 18 | 4.787159 | FM1
S1 | P2 | O1 | 10 | 19 | 5.712321 | FM3
S1 | P2 | O1 | 11 | 20 | 4.129912 | FM3
S1 | P2 | O1 | 12 | 21 | 4.07372 | FM3
S1 | P2 | O2 | 1 | 22 | 5.285864 | FM1
S1 | P2 | O2 | 13 | 23 | 3.926216 | FM3
S1 | P2 | O2 | 3 | 24 | 3.657297 | FM1
S1 | P2 | O2 | 4 | 25 | 5.070126 | FM1
S1 | P2 | O2 | 7 | 26 | 3.860993 | FM3
S1 | P2 | O2 | 8 | 27 | 4.713908 | FM3
S1 | P3 | O1 | 7 | 28 | 5.31697 | FM1
S1 | P3 | O1 | 8 | 29 | 4.827296 | FM3
S1 | P3 | O1 | 9 | 30 | 4.477099 | FM1
S1 | P3 | O1 | 10 | 31 | 5.48655 | FM3
S1 | P3 | O1 | 11 | 32 | 4.406859 | FM1
S1 | P3 | O1 | 12 | 33 | 4.268385 | FM1
S1 | P3 | O1 | 3 | 34 | 5.14739 | FM3
S1 | P3 | O2 | 1 | 35 | 4.849372 | FM1
S1 | P3 | O2 | 2 | 36 | 5.121301 | FM3
S1 | P3 | O2 | 14 | 37 | 3.847948 | FM1
S1 | P3 | O2 | 4 | 38 | 5.403265 | FM3
S1 | P3 | O2 | 5 | 39 | 6.068539 | FM3
S1 | P3 | O2 | 6 | 40 | 4.981824 | FM1
S1 | P3 | O2 | 13 | 41 | 5.138359 | FM1