## Sheet1
Substrate | Part | Operator | Wire ID | Run Order | Pull Force | Failure Mode
S1 | P1 | O1 | 3 | 1 | 4.121885 | FM3
S1 | P1 | O1 | 4 | 2 | 5.135349 | FM3
S1 | P1 | O1 | 5 | 3 | 5.081164 | FM3
S1 | P1 | O1 | 6 | 4 | 4.280427 | FM1
S1 | P1 | O1 | 7 | 5 | 4.635641 | FM2
S1 | P1 | O1 | 8 | 6 | 5.698273 | FM3
S1 | P1 | O1 | 11 | 7 | 5.929062 | FM2
S1 | P1 | O2 | 1 | 8 | 5.514646 | FM3
S1 | P1 | O2 | 2 | 9 | 5.156421 | FM1
S1 | P1 | O2 | 9 | 10 | 4.216207 | FM3
S1 | P1 | O2 | 11 | 12 | 5.468488 | FM3
S1 | P1 | O2 | 12 | 13 | 4.411876 | FM3
S1 | P2 | O1 | 2 | 15 | 4.519243 | FM1
S1 | P2 | O1 | 3 | 16 | 5.150401 | FM3
S1 | P2 | O1 | 4 | 17 | 6.149817 | FM1
S1 | P2 | O1 | 5 | 18 | 4.251327 | FM1
S1 | P2 | O1 | 6 | 19 | 5.998299 | FM3
S1 | P2 | O1 | 7 | 20 | 4.993865 | FM3
S1 | P2 | O2 | 8 | 22 | 5.047047 | FM1
S1 | P2 | O2 | 9 | 23 | 4.597511 | FM1
S1 | P2 | O2 | 10 | 24 | 5.679208 | FM3
S1 | P2 | O2 | 11 | 25 | 5.061095 | FM3
S1 | P2 | O2 | 12 | 26 | 6.017364 | FM3
S1 | P2 | O2 | 13 | 27 | 3.778712 | FM1
S1 | P3 | O1 | 1 | 28 | 6.367561 | FM3
S1 | P3 | O1 | 2 | 29 | 5.590906 | FM1
S1 | P3 | O1 | 3 | 30 | 3.820856 | FM1
S1 | P3 | O1 | 4 | 31 | 4.784149 | FM1
S1 | P3 | O1 | 5 | 32 | 5.27884 | FM1
S1 | P3 | O1 | 6 | 33 | 6.368565 | FM1
S1 | P3 | O1 | 7 | 34 | 5.049054 | FM1
S1 | P3 | O2 | 8 | 35 | 6.73582 | FM3
S1 | P3 | O2 | 9 | 36 | 3.395401 | FM1
S1 | P3 | O2 | 10 | 37 | 4.490144 | FM1
S1 | P3 | O2 | 11 | 38 | 4.107837 | FM1
S1 | P3 | O2 | 12 | 39 | 4.534294 | FM1
S1 | P3 | O2 | 13 | 40 | 5.441395 | FM1
S1 | P3 | O2 | 14 | 41 | 5.585889 | FM3