## Form responses Final
Appraiser | 1. | 2. | 3. | 4. | 5. | 6. | 7. | 8. | 9. | 10. | 11. | 12. | 13. | 14. | 15. | 3. 2 | 2. 2 | 1. 2 | 4. 2 | 6. 2 | 5. 2 | 11. 2 | 9. 2 | 7. 2 | 8. 2 | 13. 2 | 10. 2 | 12. 2 | 15. 2 | 14. 2
A1 | Ball-neck break | Ball-neck break | Wire span break | Fishtail bond lift | Fishtail bond lift | Ball-neck break | Wire span break | Ball-neck break | Ball-neck break | Fishtail bond lift | Wire span break | Wire span break | Bond pad peel at fishtail | Wire span break | Ball-neck break | Wire span break | Ball-neck break | Ball-neck break | Fishtail bond lift | Ball-neck break | Fishtail bond lift | Wire span break | Ball-neck break | Wire span break | Ball-neck break | Fishtail bond lift | Fishtail bond lift | Wire span break | Wire span break | Wire span break
A2 | Ball-neck break | Ball-neck break | Wire span break | Fishtail bond lift | Fishtail/heel break | Ball-neck break | Wire span break | Ball-neck break | Ball-neck break | Fishtail bond lift | Wire span break | Wire span break | Fishtail/heel break | Wire span break | Wire span break | Wire span break | Ball-neck break | Ball-neck break | Fishtail bond lift | Ball-neck break | Fishtail bond lift | Wire span break | Ball-neck break | Wire span break | Ball-neck break | Fishtail/heel break | Fishtail bond lift | Wire span break | Wire span break | Wire span break
Reference | Ball-neck break | Ball-neck break | Wire span break | Fishtail bond lift | Fishtail bond lift | Ball-neck break | Wire span break | Ball-neck break | Ball-neck break | Fishtail bond lift | Wire span break | Wire span break | Fishtail bond lift | Wire span break | Wire span break | Wire span break | Ball-neck break | Ball-neck break | Fishtail bond lift | Ball-neck break | Fishtail bond lift | Wire span break | Ball-neck break | Wire span break | Ball-neck break | Fishtail bond lift | Fishtail bond lift | Wire span break | Wire span break | Wire span break
A3 | Ball-neck break | Ball-neck break | Wire span break | Fishtail bond lift | Fishtail bond lift | Ball-neck break | Wire span break | Ball-neck break | Ball-neck break | Fishtail bond lift | Wire span break | Wire span break | Fishtail bond lift | Wire span break | Wire span break | Wire span break | Ball-neck break | Ball-neck break | Fishtail bond lift | Wire span break | Fishtail bond lift | Wire span break | Wire span break | Wire span break | Ball-neck break | Fishtail bond lift | Fishtail bond lift | Wire span break | Wire span break | Wire span break
A4 | Ball-neck break | Ball-neck break | Wire span break | Fishtail bond lift | Fishtail bond lift | Ball-neck break | Wire span break | Ball-neck break | Ball-neck break | Fishtail bond lift | Wire span break | Wire span break | Fishtail bond lift | Wire span break | Wire span break | Wire span break | Ball-neck break | Ball-neck break | Fishtail bond lift | Ball-neck break | Fishtail bond lift | Wire span break | Wire span break | Wire span break | Ball-neck break | Fishtail bond lift | Fishtail bond lift | Wire span break | Wire span break | Wire span break

## Form responses Initial
Appraiser | 1. | 2. | 3. | 4. | 5. | 6. | 7. | 8. | 9. | 10. | 11. | 12. | 13. | 14. | 15. | 3. 2 | 2. 2 | 1. 2 | 4. 2 | 6. 2 | 5. 2 | 11. 2 | 9. 2 | 7. 2 | 8. 2 | 13. 2 | 10. 2 | 12. 2 | 15. 2 | 14. 2
A1 | Ball-neck break | Ball-neck break | Wire span break | Fishtail bond lift | Fishtail bond lift | Ball-neck break | Wire span break | Ball-neck break | Ball-neck break | Fishtail bond lift | Wire span break | Wire span break | Bond pad peel at fishtail | Wire span break | Ball-neck break | Wire span break | Ball-neck break | Ball-neck break | Fishtail bond lift | Ball-neck break | Fishtail bond lift | Wire span break | Ball-neck break | Wire span break | Ball-neck break | Fishtail bond lift | Fishtail bond lift | Wire span break | Wire span break | Wire span break
A2 | Ball-neck break | Ball-neck break | Wire span break | Fishtail bond lift | Fishtail/heel break | Ball-neck break | Wire span break | Ball-neck break | Ball-neck break | Fishtail bond lift | Wire span break | Wire span break | Fishtail/heel break | Wire span break | Wire span break | Wire span break | Ball-neck break | Ball-neck break | Fishtail bond lift | Ball-neck break | Fishtail bond lift | Wire span break | Ball-neck break | Wire span break | Ball-neck break | Fishtail/heel break | Fishtail bond lift | Wire span break | Wire span break | Wire span break
Reference | Ball-neck break | Ball-neck break | Wire span break | Fishtail bond lift | Fishtail bond lift | Ball-neck break | Wire span break | Ball-neck break | Ball-neck break | Fishtail bond lift | Wire span break | Wire span break | Fishtail bond lift | Wire span break | Wire span break | Wire span break | Ball-neck break | Ball-neck break | Fishtail bond lift | Ball-neck break | Fishtail bond lift | Wire span break | Ball-neck break | Wire span break | Ball-neck break | Fishtail bond lift | Fishtail bond lift | Wire span break | Wire span break | Wire span break
A4 | Ball-neck break | Ball-neck break | Wire span break | Fishtail bond lift | Fishtail bond lift | Ball-neck break | Wire span break | Ball-neck break | Ball-neck break | Fishtail bond lift | Wire span break | Wire span break | Fishtail bond lift | Wire span break | Wire span break | Wire span break | Ball-neck break | Ball-neck break | Fishtail bond lift | Wire span break | Fishtail bond lift | Wire span break | Wire span break | Wire span break | Ball-neck break | Fishtail bond lift | Fishtail bond lift | Wire span break | Wire span break | Wire span break
A5 | Fishtail/heel break | Wire span break | Wire span break | Fishtail bond lift | Fishtail bond lift | Wire span break | Wire span break | Wire span break | Wire span break | Fishtail bond lift | Wire span break | Wire span break | Bond pad peel at fishtail | Wire span break | Wire span break | Wire span break | Wire span break | Wire span break | Fishtail bond lift | Wire span break | Fishtail bond lift | Wire span break | Wire span break | Wire span break | Wire span break | Bond pad peel at fishtail | Fishtail/heel break | Wire span break | Wire span break | Wire span break