## USP 220
Date | Wire ID | Peak Force [gf] | Failure Mode | Peak Force - Cal (gf)
2026-07-10 | 1 | 2.631 | Neck Break | 2.456191
2026-07-10 | 2 | 4.017 | Neck Break | 3.846945
2026-07-10 | 3 | 0.774 | Fishtail lift | 0.5928209
2026-07-10 | 4 | 4.268 | Break along wire span | 4.098806
2026-07-10 | 6 | 4.249 | Break along wire span | 4.079741
2026-07-10 | 7 | 4.53 | Fishtail lift | 4.361704
2026-07-10 | 8 | 3.32 | Neck Break | 3.147554
2026-07-14 | 2 | 2.879 | Neck Break | 2.705041
2026-07-14 | 3 | 3.283 | Neck Break | 3.110427
2026-07-14 | 4 | 3.016 | Break along wire span | 2.842511
2026-07-14 | 5 | 4.069 | Neck Break | 3.899123
2026-07-14 | 6 | 2.887 | Fishtail lift | 2.713069
2026-07-14 | 7 | 3.77 | Heel Break | 3.599098
2026-07-14 | 8 | 2.777 | Neck Break | 2.602691
2026-07-22 | 1 | 4.301 | Neck Break | 4.131919
2026-07-22 | 2 | 4.595 | Break along wire span | 4.426927
2026-07-22 | 3 | 3.23 | Neck Break | 3.057245
2026-07-22 | 4 | 3.274 | Neck Break | 3.101396
2026-07-22 | 5 | 5.403 | Break along wire span | 5.237699
2026-07-22 | 6 | 5.493 | Break along wire span | 5.328008