## USP 240
Date | Wire ID | Peak Force [gf] | Failure Mode | Peak Force - Cal (gf)
2026-07-10 | 1 | 3.581 | Neck Break | 3.409449
2026-07-10 | 3 | 3.457 | Neck Break | 3.285024
2026-07-10 | 4 | 3.993 | Neck Break | 3.822862
2026-07-10 | 5 | 3.773 | Neck Break | 3.602108
2026-07-10 | 6 | 4.582 | Break along wire span | 4.413883
2026-07-10 | 7 | 3.978 | Neck Break | 3.807811
2026-07-10 | 8 | 4.463 | Break along wire span | 4.294475
2026-07-14 | 1 | 5.764 | Break along wire span | 5.599937
2026-07-14 | 2 | 1.677 | Neck Break | 1.498918
2026-07-14 | 3 | 2.351 | Neck Break | 2.17523
2026-07-14 | 4 | 2.746 | Break along wire span | 2.571585
2026-07-14 | 5 | 4.236 | Neck Break | 4.066696
2026-07-14 | 7 | 4.426 | Neck Break | 4.257348
2026-07-14 | 8 | 2.285 | Neck Break | 2.109004
2026-07-22 | 1 | 5.051 | Break along wire span | 4.884492
2026-07-22 | 2 | 5.066 | Neck Break | 4.899543
2026-07-22 | 3 | 3.952 | Break along wire span | 3.781722
2026-07-22 | 4 | 4.015 | Neck Break | 3.844938
2026-07-22 | 5 | 5.325 | Break along wire span | 5.159431
2026-07-22 | 6 | 5.921 | Break along wire span | 5.757476