## USP 260
Date | Wire ID | Peak Force [gf] | Failure Mode | Peak Force - Cal (gf)
2026-07-10 | 2 | 3.774 | Neck Break | 3.603111
2026-07-10 | 3 | 4.007 | Neck Break | 3.836911
2026-07-10 | 4 | 4.234 | Break along wire span | 4.064689
2026-07-10 | 5 | 4.986 | Neck Break | 4.819269
2026-07-10 | 6 | 3.918 | Break along wire span | 3.747605
2026-07-10 | 7 | 3.197 | Break along wire span | 3.024132
2026-07-10 | 8 | 3.719 | Break along wire span | 3.547923
2026-07-14 | 1 | 3.772 | Break along wire span | 3.601104
2026-07-14 | 2 | 4.596 | Neck Break | 4.427931
2026-07-14 | 3 | 4.404 | Neck Break | 4.235272
2026-07-14 | 5 | 3.634 | Fishtail lift | 3.462631
2026-07-14 | 6 | 3.055 | Neck Break | 2.881645
2026-07-14 | 7 | 1.98 | Neck Break | 1.802958
2026-07-14 | 8 | 1.568 | Break along wire span | 1.389544
2026-07-22 | 1 | 4.214 | Neck Break | 4.044621
2026-07-22 | 2 | 4.15 | Break along wire span | 3.980401
2026-07-22 | 3 | 5.177 | Break along wire span | 5.010924
2026-07-22 | 4 | 5.064 | Break along wire span | 4.897536
2026-07-22 | 5 | 4.277 | Neck Break | 4.107837
2026-07-22 | 6 | 4.906 | Neck Break | 4.738994