## USP 280
Date | Wire ID | Peak Force [gf] | Failure Mode | Peak Force - Cal (gf)
2026-07-10 | 1 | 2.294 | Neck Break | 2.118035
2026-07-10 | 2 | 4.01 | Neck Break | 3.839921
2026-07-10 | 3 | 2.867 | Neck Break | 2.693
2026-07-10 | 4 | 6.66 | Break along wire span | 6.499011
2026-07-10 | 6 | 2.941 | Break along wire span | 2.767254
2026-07-10 | 8 | 2.192 | Break along wire span | 2.015685
2026-07-14 | 1 | 3.923 | Break along wire span | 3.752622
2026-07-14 | 2 | 4.093 | Neck Break | 3.923206
2026-07-14 | 3 | 3.092 | Break along wire span | 2.918772
2026-07-14 | 4 | 3.529 | Break along wire span | 3.357271
2026-07-14 | 5 | 3.352 | Break along wire span | 3.179664
2026-07-14 | 6 | 4.074 | Neck Break | 3.90414
2026-07-14 | 7 | 3.474 | Break along wire span | 3.302082
2026-07-14 | 8 | 3.263 | Neck Break | 3.090358
2026-07-22 | 1 | 5.078 | Break along wire span | 4.911584
2026-07-22 | 2 | 4.074 | Break along wire span | 3.90414
2026-07-22 | 3 | 4.198 | Break along wire span | 4.028566
2026-07-22 | 4 | 4.67 | Break along wire span | 4.502185
2026-07-22 | 5 | 4.277 | Neck Break | 4.107837
1900-01-21 | 6 | 4.906 | Neck Break | 4.738994