## USP 300
Date | Wire ID | Peak Force [gf] | Failure Mode | Peak Force - Cal (gf)
2026-07-10 | 1 | 4.457 | Neck Break | 4.288454
2026-07-10 | 2 | 4.141 | Neck Break | 3.97137
2026-07-10 | 3 | 3.853 | Neck Break | 3.682382
2026-07-10 | 4 | 2.942 | Neck Break | 2.768257
2026-07-10 | 5 | 5.049 | Break along wire span | 4.882485
2026-07-10 | 6 | 5.045 | Break along wire span | 4.878471
2026-07-10 | 7 | 2.982 | Neck Break | 2.808395
2026-07-10 | 8 | 5.31 | Neck Break | 5.14438
2026-07-14 | 1 | 4.351 | Neck Break | 4.18209
2026-07-14 | 2 | 4.456 | Break along wire span | 4.287451
2026-07-14 | 3 | 5.035 | Break along wire span | 4.868437
2026-07-14 | 4 | 3.918 | Break along wire span | 3.747605
2026-07-14 | 5 | 2.11 | Neck Break | 1.933404
2026-07-14 | 6 | 4.163 | Break along wire span | 3.993446
2026-07-14 | 8 | 4.657 | Break along wire span | 4.48914
2026-07-22 | 1 | 3.961 | Break along wire span | 3.790753
2026-07-22 | 2 | 4.394 | Break along wire span | 4.225238
2026-07-22 | 3 | 3.834 | Neck Break | 3.663317
2026-07-22 | 4 | 4.15 | Neck Break | 3.980401
2026-07-22 | 5 | 4.801 | Neck Break | 4.633634