## USP 320
Date | Wire ID | Peak Force [gf] | Failure Mode | Peak Force - Cal (gf)
2026-07-10 | 1 | 4.971 | Neck Break | 4.804217
2026-07-10 | 2 | 4.546 | Neck Break | 4.377759
2026-07-10 | 3 | 4.54 | Break along wire span | 4.371739
2026-07-10 | 5 | 3.874 | Neck Break | 3.703454
2026-07-10 | 6 | 4.069 | Break along wire span | 3.899123
2026-07-10 | 7 | 3.695 | Neck Break | 3.52384
2026-07-14 | 1 | 4.29 | Fishtail lift | 4.120881
2026-07-14 | 2 | 3.127 | Break along wire span | 2.953892
2026-07-14 | 3 | 3.278 | Neck Break | 3.10541
2026-07-14 | 4 | 3.425 | Neck Break | 3.252914
2026-07-14 | 5 | 3.396 | Neck Break | 3.223815
2026-07-14 | 7 | 4.915 | Neck Break | 4.748025
2026-07-14 | 8 | 4.641 | Neck Break | 4.473085
2026-07-22 | 1 | 4.008 | Break along wire span | 3.837914
2026-07-22 | 2 | 4.424 | Break along wire span | 4.255341
2026-07-22 | 3 | 4.873 | Neck Break | 4.705881
2026-07-22 | 4 | 4.64 | Break along wire span | 4.472082
2026-07-22 | 5 | 4.506 | Break along wire span | 4.337622
2026-07-22 | 6 | 4.302 | Break along wire span | 4.132922
2026-07-22 | 8 | 4.776 | Neck Break | 4.608548